## 数据导入
日期 | 炉号 | 宽度 | 带材重量 | 1 | 2 | 3 | 4 | 5 | 6 | 7 | 8 | 9 | 10 | 11 | 12 | 13 | 14 | 15 | 16 | 17 | 18 | 19 | 20 | 21 | 22
2025-11-01 | 1乙20251101-1-1 | 142.06 | 101.9 | 546 | 527.5 | 532.6 | 537.9 | 535.5 | 537.1 | 528.7 | 533.6 | 537.3 | 538.8 | 536.4 | 537.1 | 538.3 | 534.2 | 547.8 | [7 empty] | 92.19
2025-11-01 | 1乙20251101-1-2 | 142.07 | 102.2 | 546.9 | 533.1 | 540 | 535.8 | 542.3 | 535.6 | 535.4 | 531.1 | 537.9 | 533.4 | 537.6 | 534.6 | 534.7 | 536.3 | 551.2 | [7 empty] | 92.26
2025-11-01 | 1乙20251101-1-3 | 142.1 | 102.2 | 554.2 | 543.4 | 541.5 | 545.7 | 546.4 | 533.2 | 537.2 | 544.5 | 539.4 | 543 | 545.1 | 540.5 | 544.2 | 542.2 | 556.9 | [7 empty] | 90.65
2025-11-01 | 1乙20251101-1-4 | 142.09 | 100.4 | 538.2 | 515.8 | 524.8 | 530.3 | 521.8 | 523.6 | 517.5 | 524.2 | 524.8 | 519.1 | 519.3 | 517.8 | 519.6 | 521.3 | 537.7 | [7 empty] | 93.05
2025-11-01 | 1乙20251101-1-5 | 142.09 | 101.9 | 530.7 | 522 | 526.7 | 530.7 | 526.3 | 530.6 | 521.8 | 526.6 | 532.8 | 525.5 | 525.4 | 523.4 | 526.4 | 532.6 | 541.2 | [7 empty] | 93.64
2025-11-01 | 1乙20251101-1-6 | 142.03 | 100 | 540.6 | 525.6 | 527 | 539.3 | 528.2 | 531.6 | 526.9 | 532.4 | 534.8 | 529.5 | 526.8 | 525.6 | 537.7 | 537.1 | 549.6 | [7 empty] | 91.13
2025-11-01 | 1乙20251101-1-7 | 142.06 | 100 | 535.9 | 522.1 | 522.1 | 536.3 | 519.1 | 522.2 | 520.2 | 529.3 | 528.3 | 527.5 | 523.5 | 522.9 | 532.1 | 535.2 | 547 | [7 empty] | 91.9
2025-11-01 | 1乙20251101-1-8 | 142.03 | 98.1 | 528.9 | 516.5 | 517.7 | 525.8 | 519.5 | 517.3 | 525.8 | 534.2 | 517.5 | 516.1 | 518 | 515.4 | 519.1 | 525.4 | 528.9 | [7 empty] | 91.3
2025-11-01 | 1乙20251101-1-9 | 142.09 | 98.1 | 530.9 | 530.5 | 527.8 | 530.9 | 522 | 520.7 | 538 | 536.6 | 519.6 | 527.1 | 523.5 | 517.8 | 533.8 | 534.8 | 540.8 | [7 empty] | 90.01
2025-11-01 | 1乙20251101-1-1-1 | 142.09 | 99.4 | 535.7 | 510.2 | 510.4 | 526.3 | 528.1 | 519.8 | 524.3 | 518.2 | 533 | 516 | 519.9 | 520.6 | 524.3 | 526.5 | 544.5 | [7 empty] | 92.1
2025-11-01 | 1乙20251101-1-4-1 | 142.03 | 103.9 | 550.3 | 553.7 | 544 | 548.6 | 546.6 | 543 | 537.9 | 543.2 | 542.4 | 539.2 | 542.3 | 540.3 | 539.2 | 540.1 | 555.2 | [7 empty] | 92.67
2025-11-01 | 1乙20251101-1-10 | 142.04 | 99 | 543.7 | 540.3 | 531.9 | 523.8 | 519 | 517.7 | 510.5 | 530.9 | 515.3 | 518.9 | 528.4 | 532.8 | 536.8 | 543.1 | 561 | [7 empty] | 90.65
2025-11-01 | 1乙20251101-1-5-1 | 142.1 | 100.4 | 532.9 | 517.1 | 517.7 | 527.2 | 529.5 | 528 | 516 | 523.4 | 519 | 518.6 | 518.7 | 518.5 | 519 | 519.8 | 535.9 | [7 empty] | 93.21
2025-11-01 | 1乙20251101-1-2-1 | 142.04 | 102.2 | 543.9 | 528.5 | 532.9 | 537.4 | 539 | 535.1 | 527 | 537.5 | 536.1 | 534.8 | 537.7 | 536.9 | 539.9 | 535.3 | 544.8 | [7 empty] | 92.5
2025-11-01 | 1乙20251101-1-11 | 142.08 | 96.2 | 534.8 | 513 | 509.2 | 489.6 | 501.4 | 499.6 | 491.3 | 502.4 | 499.4 | 499.7 | 493.6 | 520.6 | 528 | 527 | 554 | [7 empty] | 91.4
2025-11-01 | 1乙20251101-1-3复测 | 142.08 | 103.4 | 549.9 | 541.9 | 543.4 | 543.2 | 543.6 | 542.1 | 536.3 | 538.1 | 539 | 541.2 | 541.6 | 540.4 | 539.8 | 541.8 | 556.1 | [7 empty] | 92.51
2025-11-01 | 1乙20251101-1-12 | 142.08 | 94 | 522.6 | 480.9 | 481.2 | 473.6 | 475.9 | 483.3 | 476.5 | 478.5 | 473.3 | 481.6 | 482.8 | 480.9 | 489.5 | 513.2 | 527.7 | [7 empty] | 93.48
2025-11-01 | 1乙20251101-1-13 | 142.12 | 94.3 | 533.4 | 493.4 | 491.7 | 490 | 485.6 | 513.3 | 488.4 | 488.5 | 489.7 | 488.8 | 481 | 486 | 500.9 | 519.8 | 559.6 | [7 empty] | 91.4
2025-11-01 | 1乙20251101-1-7-1 | 142.06 | 101.3 | 538.2 | 529.1 | 525.5 | 543.8 | 531.2 | 522.8 | 527.3 | 530.3 | 530.8 | 530.1 | 537.9 | 525.3 | 528 | 527.3 | 546.9 | [7 empty] | 92.5
2025-11-01 | 1乙20251101-1-14 | 142.14 | 93.1 | 517.1 | 475.1 | 481.9 | 489.2 | 484.4 | 483.3 | 476.1 | 484.3 | 479.1 | 480.8 | 474.2 | 474.2 | 488.5 | 509.3 | 542.5 | [7 empty] | 92.31
2025-11-01 | 1乙20251101-1-8-1 | 142.14 | 100.5 | 536.2 | 521.4 | 528.1 | 540.2 | 519.5 | 524.6 | 520.4 | 525 | 526 | 527.2 | 523.2 | 526.9 | 524 | 532.8 | 550.1 | [7 empty] | 92.29
2025-11-01 | 1乙20251101-1-15 | 142.17 | 91.9 | 516.6 | 481 | 487.2 | 492.2 | 478.1 | 487.7 | 476.9 | 484.7 | 488.8 | 480.1 | 472.7 | 469.7 | 485.3 | 510.5 | 552.4 | [7 empty] | 90.81
2025-11-01 | 1乙20251101-1-9-1 | 142.06 | 98.5 | 526.7 | 516 | 524.7 | 534.2 | 521.1 | 517.5 | 523.4 | 533.1 | 520 | 514.9 | 515.5 | 513.7 | 515.8 | 524.1 | 530.7 | [7 empty] | 91.59
2025-11-01 | 1乙20251101-1-16 | 142.19 | 93 | 508.6 | 480.8 | 480.9 | 486.9 | 484.5 | 489.1 | 481.2 | 489 | 487.4 | 474.5 | 468.3 | 468 | 476.4 | 503.9 | 540.2 | [7 empty] | 92.44
2025-11-01 | 1乙20251101-1-15复测 | 142.19 | 93.5 | 516.9 | 478.5 | 493.6 | 495.8 | 482.5 | 482.9 | 479.7 | 484.6 | 483.9 | 476.6 | 471.5 | 470 | 490.1 | 509.4 | 551.1 | [7 empty] | 92.34
2025-11-01 | 1乙20251101-1-6-1 | 142.04 | 100.8 | 546 | 522.9 | 529.3 | 532 | 529.7 | 526.6 | 520.3 | 524.2 | 535.8 | 524 | 527.3 | 523.9 | 529.8 | 526.2 | 546.1 | [7 empty] | 92.41
2025-11-01 | 1乙20251101-1-17 | 142.26 | 94.3 | 518.8 | 493.9 | 494.9 | 506 | 499.2 | 490.5 | 503.9 | 497.2 | 502.1 | 486.2 | 483.9 | 478.1 | 491 | 508.1 | 552.4 | [7 empty] | 91.35
2025-11-01 | 1乙20251101-1-18 | 142.17 | 94.4 | 510.4 | 504.6 | 503.5 | 510.1 | 513.2 | 495.6 | 492.1 | 513.6 | 505.7 | 491.3 | 487.4 | 481 | 497.6 | 504 | 541.4 | [7 empty] | 90.96
2025-11-01 | 1乙20251101-1-15复测 ，， | 142.19 | 93.7 | 527.6 | 487.1 | 498.7 | 501.3 | 487.1 | 485.1 | 484.3 | 490.7 | 490.6 | 485.4 | 480.1 | 482.4 | 491.4 | 521.4 | 561.3 | [7 empty] | 91.2
2025-11-01 | 1乙20251101-1-19 | 142.26 | 96.9 | 535.6 | 525.4 | 525.9 | 521.7 | 504.2 | 504 | 500.4 | 512.4 | 516.1 | 509.6 | 499.2 | 500.8 | 516.4 | 521.4 | 551.6 | [7 empty] | 90.98
2025-11-01 | 1乙20251101-1-10-1 | 142.14 | 98.1 | 535.2 | 524.8 | 529 | 531.8 | 516.1 | 504.6 | 512.5 | 532.5 | 516.6 | 527.4 | 514.5 | 519.5 | 525.1 | 537.5 | 549.6 | [7 empty] | 90.64
2025-11-01 | 1乙20251101-1-20 | 142.21 | 97 | 530.6 | 514.3 | 527.2 | 513.9 | 507.4 | 509.5 | 500.3 | 507.8 | 511.9 | 514.6 | 501.8 | 508.6 | 506 | 517 | 545.7 | [7 empty] | 91.44
2025-11-01 | 1乙20251101-1-10-2 | 142.09 | 99.5 | 537.2 | 527.2 | 527.6 | 540.8 | 522 | 537.9 | 542.6 | 547 | 521 | 530.6 | 525.4 | 522 | 532.6 | 539.8 | 541.6 | [7 empty] | 90.6
2025-11-01 | 1乙20251101-1-21 | 142.2 | 96.5 | 530.3 | 517 | 513.6 | 512.6 | 506.4 | 514.6 | 499.3 | 518.1 | 524.3 | 510.4 | 501.4 | 506.6 | 510 | 524.5 | 554.9 | [7 empty] | 90.65
2025-11-01 | 1乙20251101-1-11-1 | 142.12 | 98.5 | 545.8 | 531.9 | 527.9 | 513.2 | 520.6 | 518.6 | 508.4 | 524.5 | 512.1 | 515.9 | 525.9 | 537.6 | 538.7 | 542.7 | 561.9 | [7 empty] | 90.46
2025-11-01 | 1乙20251101-1-22 | 142.13 | 97.8 | 541.9 | 522.4 | 531.8 | 511.8 | 510.1 | 529.3 | 500.4 | 508.3 | 524.7 | 517.5 | 510.2 | 504.6 | 514.2 | 519.4 | 550.8 | [7 empty] | 91.29
2025-11-01 | 1乙20251101-1-11-2 | 142.04 | 99 | 542 | 541.2 | 531.4 | 530.3 | 518.5 | 517.4 | 515 | 530.5 | 512.8 | 522.8 | 529.3 | 536.3 | 538.1 | 544.9 | 571.4 | [7 empty] | 90.33
2025-11-01 | 1乙20251101-1-23 | 142.16 | 99.6 | 559.2 | 550.5 | 543.1 | 525 | 517.9 | 541 | 522.9 | 520.6 | 540.4 | 531.8 | 516.9 | 506.7 | 512.9 | 547.1 | 564 | [7 empty] | 90.6
2025-11-01 | 1乙20251101-1-24 | 142.24 | 100 | 553.9 | 543.6 | 534.3 | 529.6 | 518.3 | 525.4 | 507.3 | 520 | 553.8 | 536.4 | 524.3 | 505 | 537.9 | 532.8 | 560 | [7 empty] | 91.11
2025-11-01 | 1乙20251101-1-13-1 | 142.15 | 92.8 | 522.5 | 485 | 489.5 | 482.3 | 479.3 | 485.3 | 487.3 | 484.2 | 482.1 | 490.4 | 475.1 | 485.3 | 495.8 | 513.8 | 533.5 | [7 empty] | 91.37
2025-11-01 | 1乙20251101-1-25 | 142.23 | 100 | 568.9 | 537.2 | 536.2 | 552.1 | 524 | 546.7 | 515.2 | 515.7 | 564.4 | 531.2 | 535.6 | 517.6 | 523.9 | 541.4 | 552.8 | [7 empty] | 90.21
2025-11-01 | 1乙20251101-1-26 | 142.2 | 99.5 | 563 | 538.8 | 530.3 | 537.7 | 514 | 543.1 | 509.5 | 508.5 | 550.8 | 533.6 | 514.8 | 509.6 | 523.4 | 531 | 546.5 | [7 empty] | 91
2025-11-01 | 1乙20251101-1-14-1 | 142.03 | 93.2 | 534.5 | 492.1 | 494.2 | 489.8 | 483 | 494.5 | 487.9 | 496.6 | 488.3 | 492.1 | 489.9 | 493.3 | 509.6 | 525.2 | 560.6 | [7 empty] | 90.13
2025-11-01 | 1乙20251101-1-12-1 | 142.12 | 94.8 | 531.9 | 506.7 | 501.3 | 482.2 | 491.3 | 506.2 | 484.4 | 494.3 | 495.8 | 505.1 | 491.3 | 532.1 | 513.5 | 520.8 | 547.2 | [7 empty] | 90.75
2025-11-01 | 1乙20251101-1-27 | 142.21 | 98.5 | 558.5 | 529 | 531.8 | 535.9 | 525.4 | 540.9 | 508.1 | 507.8 | 546.5 | 526.9 | 514.6 | 505.8 | 530.3 | 529.9 | 550.2 | [7 empty] | 90.22
2025-11-01 | 1乙20251101-1-28 | 142.24 | 100 | 562.5 | 520.9 | 524.6 | 537.4 | 531.1 | 548 | 507.6 | 522.4 | 541.7 | 530.9 | 519 | 509.4 | 542.8 | 533 | 552.3 | [7 empty] | 91.1
2025-11-01 | 1乙20251101-1-17-1 | 142.1 | 119.6 | 529.7 | 494.4 | 506.3 | 500.7 | 496.2 | 492.3 | 495.1 | 506.2 | 509.2 | 490.4 | 483.4 | 485.8 | 495.1 | 518.6 | 559.2 | [7 empty] | 115.13
2025-11-01 | 1乙20251101-1-19-1 | 142.24 | 94.4 | 509.4 | 492.3 | 502.3 | 507.8 | 506.5 | 489.3 | 493.5 | 509.6 | 510.4 | 510.4 | 488.1 | 481.6 | 498 | 515.1 | 528.4 | [7 empty] | 91.02
2025-11-01 | 1乙20251101-1-29 | 142.27 | 100 | 558.2 | 534.9 | 527.1 | 522.5 | 540.2 | 544.1 | 517.6 | 538 | 555.2 | 549.4 | 520.8 | 514 | 530.8 | 539.6 | 558.8 | [7 empty] | 90.31
2025-11-01 | 1乙20251101-1-30 | 142.24 | 100 | 567.9 | 531.5 | 526.6 | 523.6 | 518.1 | 559.9 | 522.3 | 544.7 | 550.9 | 538.6 | 522.1 | 519.5 | 518.2 | 538.1 | 555.4 | [7 empty] | 90.49
2025-11-01 | 1乙20251101-1-23-1 | 142.27 | 96.2 | 533.5 | 509.1 | 520.9 | 515.1 | 503.2 | 516.8 | 496 | 503.9 | 514.7 | 507.6 | 497.3 | 504.7 | 500.8 | 509 | 539 | [7 empty] | 91.18
2025-11-01 | 1乙20251101-1-20-1 | 142.22 | 96.8 | 534.3 | 520.7 | 520.4 | 524.7 | 506 | 502.5 | 499.1 | 511.7 | 514.3 | 504.9 | 494 | 499.5 | 513.9 | 523.9 | 548.8 | [7 empty] | 91.22
2025-11-01 | 1乙20251101-1-31 | 142.14 | 100 | 566.1 | 543.3 | 527.5 | 522.2 | 522.6 | 551.3 | 528 | 539.2 | 563.2 | 540 | 524.7 | 530.7 | 519.9 | 532.5 | 559.8 | [7 empty] | 90.17
2025-11-01 | 1乙20251101-1-32 | 142.13 | 97.7 | 444.2 | 417.1 | 417.6 | 410.9 | 409.4 | 433.6 | 419.4 | 418.2 | 431.9 | 423.7 | 409.7 | 414 | 408.8 | 417.1 | 437.3 | [7 empty] | 112.64
2025-11-01 | 1乙20251101-1-21-1 | 142.22 | 98.7 | 520.7 | 506.4 | 528.2 | 516.7 | 500.9 | 502.3 | 495.2 | 507.4 | 511.1 | 500.3 | 494.4 | 499.4 | 502.7 | 513.6 | 538 | [7 empty] | 94
2025-11-01 | 1乙20251101-1-33 | 142.2 | 94.9 | 552.9 | 507.3 | 515.8 | 505.9 | 502 | 525.2 | 519 | 522.8 | 540.6 | 526.8 | 502 | 501.7 | 506.6 | 508 | 541.6 | [7 empty] | 88.76
2025-11-01 | 1乙20251101-1-22-1 | 142.25 | 97 | 529.2 | 510.4 | 510.2 | 512.6 | 510.4 | 507.6 | 498.7 | 507.7 | 515.4 | 513.3 | 498.7 | 499.9 | 511.4 | 519.8 | 554.2 | [7 empty] | 91.62
2025-11-01 | 1乙20251101-1-24-1 | 142.21 | 100.4 | 559.3 | 525.7 | 514.1 | 506.9 | 519.6 | 530 | 521.3 | 509.6 | 514.5 | 516.6 | 510.6 | 513 | 537.1 | 523.4 | 548 | [7 empty] | 93.04
2025-11-01 | 1乙20251101-1-25-1 | 142.24 | 98.1 | 547.2 | 538.4 | 535.9 | 516.7 | 503.3 | 523.6 | 501.8 | 509.5 | 543.2 | 519.5 | 515.5 | 499 | 504.4 | 522.8 | 544.5 | [7 empty] | 91.17
2025-11-01 | 1乙20251101-1-18-1 | 142.24 | 93.1 | 506.7 | 483.9 | 507.2 | 496.7 | 488 | 487.9 | 492.4 | 492.2 | 491.1 | 478.6 | 470.1 | 471.4 | 485.4 | 494.2 | 532.4 | [7 empty] | 91.77
2025-11-01 | 1乙20251101-1-26-1 | 142.22 | 100 | 553.5 | 536.3 | 534.2 | 542.3 | 525.9 | 541 | 507.6 | 512.1 | 556.7 | 528.3 | 533.1 | 512.8 | 520.9 | 537.8 | 550.1 | [7 empty] | 91.01
2025-11-01 | 1乙20251101-1-32-1 | 142.2 | 99 | 563.3 | 531.2 | 526.5 | 522 | 518.7 | 544.7 | 526 | 536.3 | 556.4 | 533.6 | 523.4 | 528.4 | 520.1 | 529.8 | 555.4 | [7 empty] | 89.85
2025-11-01 | 1乙20251101-1-28-1 | 142.24 | 98.5 | 553.8 | 525.9 | 527.3 | 534.5 | 525.7 | 538.9 | 506.3 | 508.5 | 538 | 530 | 513.6 | 504.3 | 522.4 | 527.7 | 552.7 | [7 empty] | 90.57
2025-11-01 | 1乙20251101-1-29-1 | 142.26 | 99.2 | 558.7 | 528.1 | 536.5 | 541.7 | 530.2 | 548.5 | 507.6 | 520.1 | 546.1 | 528.5 | 519.7 | 511.7 | 533.9 | 529.5 | 552.8 | [7 empty] | 90.24
2025-11-01 | 1乙20251101-1-33-1 | 142.23 | 97.5 | 551.3 | 529.3 | 528.7 | 516.5 | 513.9 | 542.5 | 523.6 | 524.8 | 546.4 | 534.6 | 511.9 | 519 | 513.4 | 528 | 548.3 | [7 empty] | 89.4
2025-11-01 | 1乙20251101-1-31-1 | 142.24 | 99.5 | 569.2 | 525.1 | 530.4 | 523.6 | 518.6 | 552.6 | 523.7 | 543.6 | 553.2 | 544.2 | 522.2 | 524.4 | 522.6 | 532 | 553 | [7 empty] | 90.02
2025-11-01 | 1乙20251101-1-27-1 | 142.26 | 98.8 | 555.7 | 532.8 | 526.8 | 531.5 | 514.6 | 537.4 | 506.3 | 504.5 | 544.1 | 529.4 | 515.4 | 505.9 | 520.5 | 527.6 | 545.1 | [7 empty] | 90.97
2025-11-01 | 1丙20251101-2-1 | 142.1 | 97.8 | 529.7 | 520.3 | 528.7 | 521.7 | 513.2 | 509.4 | 519.4 | 516.8 | 517 | 509.8 | 507 | 504.8 | 507.3 | 509.9 | 522.5 | [7 empty] | 92.02
2025-11-01 | 1乙20251101-1-30-1 | 142.26 | 96.5 | 559.7 | 535.5 | 525.3 | 526 | 540.1 | 540.1 | 522.4 | 533.9 | 548.8 | 530.5 | 525.7 | 513 | 531.1 | 540 | 560.1 | [7 empty] | 87.36
2025-11-01 | 1丙20251101-2-2 | 142.14 | 96.9 | 511.2 | 509.5 | 491.2 | 507.1 | 506.8 | 505.3 | 506.6 | 510.7 | 511 | 497.4 | 497.8 | 494.1 | 490.4 | 486.5 | 494 | [7 empty] | 93.79
2025-11-01 | 1丙20251101-2-3 | 142.1 | 96.6 | 528.5 | 534.5 | 511.3 | 502.6 | 506.8 | 516.6 | 515.3 | 512.8 | 514.1 | 504.4 | 508.5 | 507.5 | 506.5 | 501.7 | 489.3 | [7 empty] | 91.8
2025-11-01 | 1丙20251101-2-4 | 142.1 | 98.1 | 519.6 | 516.1 | 513.7 | 514.1 | 519.5 | 508.6 | 513.9 | 506.5 | 509.9 | 504.1 | 512.2 | 511.6 | 502 | 506.3 | 504.8 | [7 empty] | 93.2
2025-11-01 | 1丙20251101-2-5 | 142.15 | 99.3 | 517.5 | 527.9 | 525.6 | 517.6 | 513.9 | 513 | 516.8 | 504.3 | 509.4 | 498.8 | 503.7 | 511.2 | 521.1 | 518.3 | 514.7 | [7 empty] | 93.68
2025-11-01 | 1丙20251101-2-6 | 142.15 | 96.7 | 509 | 510.1 | 514.4 | 513.5 | 520.2 | 508.1 | 507.9 | 501.7 | 503.6 | 498.1 | 502.5 | 504.6 | 507.9 | 517.1 | 519.1 | [7 empty] | 92.14
2025-11-01 | 1丙20251101-2-7 | 142.13 | 96.5 | 495.2 | 494.9 | 506.6 | 505.5 | 507.4 | 501.9 | 521.3 | 484.9 | 498.7 | 486.2 | 493.2 | 495.9 | 503 | 520.6 | 510.1 | [7 empty] | 93.33
2025-11-01 | 1丙20251101-2-8 | 142.14 | 95.8 | 489.8 | 515.4 | 527.4 | 510.4 | 506.1 | 505.6 | 497.3 | 493.9 | 495.8 | 491.5 | 498.8 | 499.9 | 520.7 | 536.1 | 524.4 | [7 empty] | 91.58
2025-11-01 | 1丙20251101-2-1-1 | 142.04 | 100.7 | 549.1 | 550.3 | 529.5 | 524.2 | 526.7 | 527.6 | 519 | 527.8 | 525.4 | 525.2 | 520.6 | 534.5 | 520.4 | 513.4 | 530.3 | [7 empty] | 92.55
2025-11-01 | 1丙20251101-2-9 | 142.17 | 98.7 | 504.9 | 520.2 | 527 | 515.7 | 510.8 | 514.9 | 493.7 | 496.5 | 496.8 | 498.5 | 503.6 | 507.6 | 526.4 | 541.8 | 543.6 | [7 empty] | 93.25
2025-11-01 | 1丙20251101-2-3-1 | 142.07 | 97 | 516.4 | 533.3 | 504.5 | 518.1 | 506.4 | 521 | 510 | 507.1 | 513.3 | 497.6 | 499.1 | 503.4 | 500.8 | 497.9 | 491.8 | [7 empty] | 92.68
2025-11-01 | 1丙20251101-2-10 | 142.14 | 96.8 | 489.2 | 518.8 | 504.4 | 513.6 | 508.8 | 504.9 | 499.8 | 494.4 | 496.4 | 499.2 | 535.5 | 494.9 | 509.4 | 532.6 | 526.2 | [7 empty] | 92.36
2025-11-01 | 1丙20251101-2-2-1 | 142.06 | 97 | 534.5 | 531.9 | 528.7 | 515.6 | 515.7 | 519.4 | 522.2 | 516.7 | 514.3 | 503 | 505 | 503.2 | 506.2 | 503.8 | 513.9 | [7 empty] | 91.33
2025-11-01 | 1丙20251101-2-11 | 142.13 | 98 | 504.8 | 530.5 | 520.5 | 508.2 | 507.8 | 505.1 | 488.7 | 493.4 | 491.4 | 496.7 | 503.3 | 494 | 504.5 | 527.5 | 519.9 | [7 empty] | 93.9
2025-11-01 | 1丙20251101-2-12 | 142.13 | 99.1 | 520 | 514.7 | 540.2 | 515.8 | 513.8 | 511.5 | 498.5 | 501.3 | 508.5 | 513.9 | 511.4 | 521.8 | 519.5 | 538.6 | 533.5 | [7 empty] | 92.91
2025-11-01 | 1丙20251101-2-4-1 | 142.11 | 98.6 | 520.5 | 520.1 | 509.5 | 515 | 506.6 | 517.8 | 518.1 | 508.3 | 510.4 | 507.7 | 544.7 | 511.3 | 510.3 | 498.9 | 495.6 | [7 empty] | 93.28
2025-11-01 | 1丙20251101-2-7-1 | 142.14 | 99 | 512.5 | 527.3 | 519.9 | 513.1 | 510.7 | 510.9 | 510.8 | 510.5 | 507.7 | 500.1 | 509.3 | 503.7 | 510.1 | 517.1 | 521.2 | [7 empty] | 93.76
2025-11-01 | 1丙20251101-2-13 | 142.13 | 100 | 518 | 533 | 517 | 510.3 | 523.1 | 525.9 | 502.2 | 502.8 | 511 | 523.7 | 517.9 | 521.6 | 528 | 539.8 | 537.6 | [7 empty] | 93.17
2025-11-01 | 1丙20251101-2-6-1 | 142.1 | 98.9 | 523.4 | 527.7 | 518.7 | 523.4 | 515.2 | 513.8 | 524.4 | 506.2 | 520.3 | 504.1 | 512.1 | 512.4 | 517.8 | 521.6 | 516.6 | [7 empty] | 92.81
2025-11-01 | 1丙20251101-2-14 | 142.12 | 98 | 513 | 515.1 | 517.9 | 508.8 | 504 | 509.3 | 500.9 | 504.2 | 506.3 | 511.9 | 509.6 | 511.9 | 519.8 | 518.8 | 522.2 | [7 empty] | 92.96
2025-11-01 | 1丙20251101-2-5-1 | 142.13 | 97.5 | 519 | 515.1 | 525 | 516.7 | 524.1 | 510 | 517.6 | 502.6 | 516.6 | 507.2 | 510.7 | 509.3 | 503.4 | 510.6 | 510.5 | [7 empty] | 92.18
2025-11-01 | 1丙20251101-2-8-1 | 142.15 | 94.2 | 492.1 | 507.8 | 501.5 | 492.8 | 504.8 | 490.7 | 492.4 | 483.6 | 484.4 | 479.8 | 490.5 | 485.9 | 508.4 | 518.9 | 502.3 | [7 empty] | 92.19
2025-11-01 | 1丙20251101-2-15 | 142.15 | 99 | 530.1 | 517.6 | 517.6 | 525.3 | 512.3 | 513 | 504.7 | 509.7 | 520.7 | 515.2 | 522 | 522.4 | 532.3 | 529.2 | 528.5 | [7 empty] | 92.36
2025-11-01 | 1丙20251101-2-12-1 | 142.15 | 95.6 | 491.4 | 522 | 521.6 | 502.7 | 505.2 | 504.7 | 493.7 | 487.4 | 493.1 | 494.9 | 495.6 | 494.2 | 498.4 | 517.3 | 515.7 | [7 empty] | 92.3
2025-11-01 | 1丙20251101-2-16 | 142.16 | 98.2 | 547.3 | 534.2 | 521.2 | 524.2 | 518 | 514.5 | 511.3 | 520.4 | 512.2 | 526.4 | 520 | 520.8 | 530.1 | 528.4 | 534 | [7 empty] | 90.88
2025-11-01 | 1丙20251101-2-10-1 | 142.18 | 96.9 | 514.3 | 525.6 | 514.9 | 523.4 | 503.8 | 513.2 | 499.1 | 496 | 491.8 | 494.2 | 493 | 499.4 | 519.9 | 530.5 | 530.6 | [7 empty] | 92.16
2025-11-01 | 1丙20251101-2-17 | 142.16 | 97.7 | 534.3 | 538.6 | 524.6 | 527 | 521.8 | 522.9 | 511.7 | 525.3 | 516.3 | 524.9 | 521.2 | 524.1 | 536.6 | 530.2 | 531.2 | [7 empty] | 90.1
2025-11-01 | 1丙20251101-2-14-1 | 142.17 | 95.6 | 505.6 | 503.8 | 522.3 | 499.8 | 509.7 | 505 | 497 | 495.9 | 499.6 | 500.3 | 502.6 | 513.2 | 516 | 519.5 | 518.5 | [7 empty] | 91.42
2025-11-01 | 1丙20251101-2-18 | 142.15 | 99.1 | 536.7 | 527.9 | 526.2 | 520.2 | 511.8 | 529.8 | 512.3 | 520.7 | 517.7 | 520.7 | 517.3 | 525.9 | 540.6 | 543.2 | 524.5 | [7 empty] | 91.57
2025-11-01 | 1丙20251101-2-9-1 | 142.17 | 97.9 | 501.6 | 523.7 | 522.6 | 519.3 | 540.6 | 518.2 | 504.2 | 496.5 | 502.7 | 502.6 | 506.3 | 508 | 531.7 | 542.4 | 538.8 | [7 empty] | 91.81
2025-11-01 | 1丙20251101-2-19 | 142.16 | 100 | 539.2 | 536.9 | 531.7 | 523.1 | 525.8 | 524.1 | 508.9 | 517.9 | 524.5 | 538.6 | 528.2 | 520.6 | 540.7 | 546.5 | 522.4 | [7 empty] | 91.77
2025-11-01 | 1丙20251101-2-20 | 142.22 | 95.8 | 525.3 | 520.1 | 514.8 | 510 | 506.8 | 508.9 | 497.8 | 505.1 | 508.2 | 511.8 | 509 | 502.1 | 529.3 | 523.3 | 514.2 | [7 empty] | 90.65
2025-11-01 | 1丙20251101-2-21 | 142.12 | 98.6 | 547.6 | 527.4 | 516.5 | 520.6 | 510.3 | 519.2 | 510.4 | 517.1 | 515 | 516.1 | 515.2 | 533.3 | 547.5 | 540.3 | 528.5 | [7 empty] | 91.25
2025-11-01 | 1丙20251101-2-14-2 | 142.16 | 98.5 | 521.5 | 530 | 527.3 | 511.7 | 514.6 | 517.2 | 505.3 | 508.9 | 511.2 | 520.9 | 517.2 | 525 | 532 | 539.9 | 534.7 | [7 empty] | 91.69
2025-11-01 | 1丙20251101-2-22 | 142.15 | 96.6 | 529.6 | 517 | 514.1 | 507.6 | 503.2 | 505.4 | 497.1 | 509.3 | 513.1 | 510.1 | 513.7 | 519.5 | 535 | 531.9 | 519 | [7 empty] | 91
2025-11-01 | 1丙20251101-2-11-1 | 142.16 | 97.5 | 499 | 525.6 | 523.7 | 512.9 | 512.9 | 510.1 | 492.7 | 495 | 501.8 | 502.8 | 501.2 | 499.4 | 521.7 | 529.7 | 534.4 | [7 empty] | 92.59
2025-11-01 | 1丙20251101-2-23 | 142.17 | 97.7 | 530.8 | 520.1 | 529.6 | 521.9 | 504.7 | 519 | 498.9 | 507.5 | 511.3 | 517 | 524.9 | 523.5 | 543.3 | 543 | 518.8 | [7 empty] | 90.97
2025-11-01 | 1丙20251101-2-16-1 | 142.15 | 98.1 | 534.3 | 526.2 | 522.4 | 515.1 | 511.9 | 516.6 | 503.3 | 506.6 | 506 | 509.8 | 516.5 | 520.5 | 517.6 | 526.1 | 524.2 | [7 empty] | 92.03
2025-11-01 | 1丙20251101-2-24 | 142.15 | 100 | 519.6 | 510 | 514.3 | 506.4 | 504.6 | 509.6 | 496.4 | 510 | 513.4 | 517.7 | 521.7 | 534.5 | 534.9 | 536.7 | 518.9 | [7 empty] | 93.92
2025-11-01 | 1丙20251101-2-15-1 | 142.14 | 98 | 525 | 519.7 | 521 | 509.9 | 511.8 | 508.2 | 503.2 | 506.1 | 507.5 | 508 | 513.2 | 514.2 | 510.9 | 518.5 | 517.8 | [7 empty] | 92.69
2025-11-01 | 1丙20251101-2-25 | 142.13 | 98.9 | 528.2 | 516.8 | 519.2 | 518.8 | 508.3 | 506.9 | 496.7 | 504.1 | 509.6 | 512.1 | 517.2 | 529.5 | 533.8 | 534 | 516.1 | [7 empty] | 92.87
2025-11-01 | 1丙20251101-2-17-1 | 142.19 | 98.9 | 542.7 | 539.3 | 527 | 526.3 | 526.1 | 516.4 | 513.7 | 520.1 | 509.8 | 517.8 | 517.1 | 515.2 | 530.1 | 528.4 | 524.7 | [7 empty] | 91.61
2025-11-01 | 1丙20251101-2-26 | 142.11 | 97.1 | 521.3 | 507.7 | 517.8 | 500.4 | 514.7 | 507.3 | 493.2 | 504 | 514.9 | 505 | 513.6 | 522.4 | 526.2 | 534.3 | 518.5 | [7 empty] | 91.78
2025-11-01 | 1丙20251101-2-27 | 142.11 | 98.7 | 522 | 522.7 | 523.7 | 515.6 | 520 | 520.2 | 508.7 | 516.4 | 523.4 | 526.5 | 526.3 | 533.9 | 539.3 | 555 | 534 | [7 empty] | 91.09
2025-11-01 | 1丙20251101-2-16-2 | 142.17 | 98.3 | 532.1 | 523.6 | 523.2 | 518.3 | 524.1 | 510 | 501.8 | 508 | 517.8 | 516.3 | 518 | 541.6 | 528.5 | 528.4 | 527.2 | [7 empty] | 91.48
2025-11-01 | 1丙20251101-2-28 | 142.03 | 95.4 | 508.5 | 511.3 | 516.9 | 497.5 | 501 | 508.2 | 495 | 502.2 | 506.5 | 503.6 | 511.1 | 513.3 | 518.5 | 530.9 | 516.7 | [7 empty] | 90.93
2025-11-01 | 1丙20251101-2-29 | 142.02 | 96.9 | 524.3 | 518.5 | 519.4 | 524.9 | 509.4 | 523.6 | 506.3 | 513.8 | 521 | 518.5 | 530.6 | 518 | 534.7 | 547.9 | 545.7 | [7 empty] | 89.84
2025-11-01 | 1丙20251101-2-30 | 141.88 | 96.5 | 529.8 | 513.7 | 513.8 | 521.6 | 519.1 | 518.3 | 515.7 | 513.2 | 521.2 | 510.6 | 511 | 517.8 | 515.7 | 535 | 528.4 | [7 empty] | 90.38
2025-11-01 | 1丙20251101-2-15-2 | 142.17 | 96.9 | 516.2 | 513.5 | 528 | 510.5 | 514.6 | 510.8 | 503 | 500.1 | 500.4 | 508.2 | 514.2 | 512.9 | 517.2 | 522.1 | 519.4 | [7 empty] | 91.67
2025-11-01 | 1丙20251101-2-17-2 | 142.15 | 99.2 | 534.4 | 521.8 | 537.9 | 523.6 | 521.2 | 521.8 | 510.6 | 520.2 | 509.6 | 519.9 | 520.2 | 521.8 | 527.4 | 530.5 | 529.6 | [7 empty] | 91.96
2025-11-01 | 1丙20251101-2-19-1 | 142.13 | 99 | 529 | 537 | 530.9 | 519 | 513.9 | 511.9 | 506.6 | 520.2 | 517.5 | 529.8 | 524.3 | 521.1 | 528.9 | 537.8 | 519.1 | [7 empty] | 91.83
2025-11-01 | 1丙20251101-2-18-1 | 142.16 | 99.6 | 546.8 | 539.9 | 526.1 | 522.3 | 526.1 | 526 | 511.6 | 524.1 | 521.4 | 527.3 | 524.4 | 537.2 | 538.3 | 531.1 | 524.8 | [7 empty] | 91.43
2025-11-01 | 1丙20251101-2-19-2 | 142.14 | 99.4 | 537.3 | 539 | 535.3 | 521.8 | 518.6 | 520.6 | 510.7 | 521.9 | 520 | 524.7 | 519 | 529 | 539.6 | 536 | 522.7 | [7 empty] | 91.62
2025-11-01 | 1丙20251101-2-20-1 | 142.16 | 98.3 | 533.8 | 532.8 | 526.4 | 529 | 518.5 | 521.8 | 510.8 | 515.7 | 519.2 | 527.3 | 521.4 | 517.9 | 540.5 | 543.4 | 518.9 | [7 empty] | 90.81
2025-11-01 | 1丙20251101-2-22-1 | 142.13 | 97.8 | 538.5 | 519.4 | 523.1 | 505 | 506 | 514 | 503.5 | 513.9 | 516.4 | 522.1 | 521 | 523.3 | 548 | 537.3 | 516.9 | [7 empty] | 91.16
2025-11-01 | 1丙20251101-2-23-1 | 142.15 | 96.4 | 534.5 | 512.2 | 505.4 | 511.1 | 511.1 | 509.1 | 496.3 | 510.7 | 507.6 | 515.3 | 514.7 | 528.5 | 534.7 | 528.7 | 506.5 | [7 empty] | 90.8
2025-11-01 | 1甲20251101-3-1 | 142.05 | 98.6 | 520.2 | 517.6 | 512.8 | 513.6 | 511.7 | 513 | 511 | 515.3 | 515.5 | 523.3 | 525.3 | 520.5 | 513.3 | 516.6 | 530.8 | [7 empty] | 92.53
2025-11-01 | 1丙20251101-2-24-1 | 142.12 | 97.9 | 519.7 | 535.2 | 540.3 | 536.9 | 511 | 522 | 511.1 | 510.6 | 511.4 | 527.1 | 533.9 | 539.1 | 549 | 547.6 | 530 | [7 empty] | 90.02
2025-11-01 | 1甲20251101-3-2 | 142.06 | 97.9 | 511 | 514.1 | 519.8 | 508.7 | 508.8 | 517.7 | 511.5 | 513 | 517.7 | 517.4 | 522.5 | 518.4 | 521.7 | 526.6 | 522.8 | [7 empty] | 91.97
2025-11-01 | 1甲20251101-3-3 | 142.03 | 99.4 | 521.2 | 527.7 | 519.8 | 512.8 | 520.4 | 524.5 | 520.9 | 524.6 | 519.4 | 523.7 | 530.7 | 526.7 | 529.8 | 539.6 | 536.4 | [7 empty] | 91.9
2025-11-01 | 1甲20251101-3-4 | 142.01 | 96.3 | 509.8 | 497 | 497.3 | 498.3 | 506.7 | 503.5 | 497 | 515.9 | 504.6 | 501.8 | 510.3 | 509.3 | 513 | 519.2 | 535.3 | [7 empty] | 92.07
2025-11-01 | 1丙20251101-2-30-1 | 142 | 97.9 | 534.1 | 519.5 | 528.3 | 523.8 | 531.9 | 526.5 | 512.3 | 517.9 | 523.8 | 520.6 | 523.6 | 522.3 | 533.4 | 555.7 | 546.8 | [7 empty] | 90.05
2025-11-01 | 1甲20251101-3-5 | 142.03 | 98.9 | 525.3 | 512.5 | 513.6 | 514.4 | 518.9 | 515.8 | 519.5 | 521.6 | 528.1 | 517.1 | 534 | 534.2 | 536.8 | 545.7 | 544.4 | [7 empty] | 91.39
2025-11-01 | 1丙20251101-2-29-1 | 142.08 | 95.4 | 521.6 | 535.4 | 514.9 | 516.2 | 522.1 | 503.6 | 505.3 | 499.3 | 492.7 | 505.3 | 504.5 | 506.9 | 510.5 | 501 | 501.9 | [7 empty] | 90.9
2025-11-01 | 1甲20251101-3-6 | 142.04 | 95.4 | 506.5 | 489.4 | 488.5 | 484.7 | 497.4 | 500 | 495.6 | 504.1 | 503 | 510.4 | 508.7 | 502.4 | 521.4 | 529.4 | 539.6 | [7 empty] | 91.65
2025-11-01 | 1甲20251101-3-7 | 142.04 | 97.4 | 517.2 | 509.1 | 494.6 | 492 | 495.9 | 516 | 505.7 | 506.5 | 524.4 | 515.2 | 514.2 | 515.1 | 527.2 | 543.3 | 545.6 | [7 empty] | 91.86
2025-11-01 | 1丙20251101-2-31-1 | 142.13 | 97.8 | 515.4 | 520.5 | 527 | 512.4 | 506.7 | 509.1 | 494.8 | 498.2 | 504 | 504.8 | 506.4 | 507.4 | 510.7 | 528.6 | 525.8 | [7 empty] | 92.79
2025-11-01 | 1丙20251101-2-28-1 | 142.1 | 97 | 516 | 516.7 | 528.6 | 521.1 | 514.1 | 515.7 | 505.7 | 515.6 | 526.3 | 519.5 | 528.5 | 540 | 537.9 | 553.2 | 532.4 | [7 empty] | 89.71
2025-11-01 | 1丙20251101-2-25-1 | 142.13 | 96.9 | 534.9 | 515.8 | 517.2 | 517.4 | 509.3 | 509.7 | 492.5 | 503.6 | 511.4 | 519.7 | 522.5 | 529.7 | 539 | 534.6 | 523.5 | [7 empty] | 90.64
2025-11-01 | 1丙20251101-2-26-1 | 142.13 | 96.9 | 531.8 | 522.1 | 541.5 | 518 | 517.3 | 521.5 | 503.8 | 508 | 511.4 | 518.9 | 520.8 | 530.7 | 534.4 | 543.4 | 517.7 | [7 empty] | 89.94
2025-11-01 | 1丙20251101-2-27-1 | 142.12 | 95.8 | 506.1 | 509.2 | 512 | 505.3 | 506.8 | 503.7 | 495.4 | 507.6 | 515 | 504.2 | 520.6 | 527.7 | 521.8 | 535.4 | 510.5 | [7 empty] | 90.78
2025-11-01 | 1丙20251101-2-24-2 | 142.16 | 98.1 | 515.3 | 516.3 | 518.9 | 521.6 | 504.4 | 513.2 | 499.6 | 511.9 | 511.2 | 513.7 | 529.4 | 528.5 | 541.5 | 538.3 | 517.8 | [7 empty] | 91.74
2025-11-01 | 1丙20251101-3-8 | 142.08 | 96.5 | 497.2 | 500.9 | 491.3 | 482.9 | 503.8 | 508.3 | 512.4 | 499.8 | 497.7 | 506.7 | 516.9 | 513.4 | 524.1 | 536.8 | 536.7 | [7 empty] | 92.1
2025-11-01 | 1丙20251101-3-4-1 | 142.06 | 98.6 | 521 | 523.7 | 516.9 | 511.2 | 523 | 525 | 519.2 | 523.1 | 518.5 | 522.7 | 531.9 | 533.4 | 531.9 | 537.4 | 539.9 | [7 empty] | 91.13
2025-11-01 | 1丙20251101-3-5-1 | 142.05 | 98 | 510.1 | 523 | 507.9 | 507.6 | 516.5 | 514.1 | 519.7 | 514.4 | 520.1 | 517.6 | 539.9 | 521.3 | 521.4 | 525.9 | 522.2 | [7 empty] | 91.71
2025-11-01 | 1甲20251101-3-9 | 142.1 | 95.2 | 497.9 | 485.2 | 473.6 | 471 | 487.7 | 490.9 | 489.2 | 491.7 | 496.9 | 510.5 | 516.6 | 528.4 | 540 | 561.7 | 556 | [7 empty] | 91.22
2025-11-01 | 1丙20251101-3-2-1 | 142.03 | 98.4 | 510.2 | 513.5 | 513.5 | 509.2 | 512.2 | 511.7 | 516.7 | 520.3 | 516.2 | 517.8 | 520.6 | 519.7 | 513.9 | 523.3 | 533.7 | [7 empty] | 92.45
2025-11-01 | 1甲20251101-3-10 | 142.11 | 96 | 510.6 | 484.4 | 476.4 | 479.5 | 497.6 | 500.3 | 488.2 | 497.7 | 502.4 | 507.1 | 531.5 | 532.2 | 537.2 | 558.9 | 561.9 | [7 empty] | 91.16
2025-11-01 | 1甲20251101-3-9复测 | 142.1 | 96.3 | 504.1 | 485.9 | 479.3 | 473 | 492.3 | 501.6 | 502.1 | 498.2 | 499.5 | 513.8 | 514.2 | 539 | 551.7 | 568.4 | 562.4 | [7 empty] | 91.22
2025-11-01 | 1甲20251101-3-11 | 142.09 | 96 | 567.7 | 498.4 | 479.3 | 508 | 502.1 | 494.5 | 497.2 | 496.4 | 501.4 | 517.2 | 533.6 | 535.8 | 556.1 | 566.2 | 584 | [7 empty] | 89.17
2025-11-01 | 1甲20251101-3-7-1 | 142.04 | 95.7 | 509.7 | 487.3 | 492 | 481.7 | 494.5 | 503.8 | 493.6 | 500.9 | 500.2 | 508.6 | 510.6 | 507.8 | 518.7 | 532.9 | 533.5 | [7 empty] | 92
2025-11-01 | 1甲20251101-3-6-1 | 142.07 | 99 | 517.9 | 518.4 | 516.1 | 520 | 512.8 | 511.7 | 521.7 | 526.4 | 516.9 | 532.6 | 531 | 534.8 | 541.4 | 543.1 | 548 | [7 empty] | 91.6
2025-11-01 | 1甲20251101-3-12 | 142.14 | 98 | 544.4 | 508.2 | 499.9 | 498.6 | 509.7 | 505.2 | 501.3 | 506.9 | 507.5 | 508 | 516.5 | 517.2 | 521.5 | 545.4 | 543.1 | [7 empty] | 92.23
2025-11-01 | 1甲20251101-3-5-1 | 142.01 | 98.3 | 516.7 | 506.2 | 506 | 505.8 | 510 | 513.4 | 506.6 | 523.3 | 517.2 | 508.7 | 518.8 | 511.8 | 524.4 | 528 | 531.4 | [7 empty] | 92.66
2025-11-01 | 1甲20251101-3-13 | 142.14 | 97.1 | 537.6 | 509.3 | 503.9 | 495.4 | 510.7 | 506.3 | 507 | 507 | 512.6 | 516.6 | 519.4 | 516.6 | 531 | 552.4 | 531.9 | [7 empty] | 91.09
2025-11-01 | 1甲20251101-3-8-1 | 142.07 | 94.4 | 492.1 | 487.7 | 478.4 | 473.4 | 482.3 | 487.8 | 485.6 | 490.6 | 490 | 490.8 | 497.2 | 490.9 | 503 | 518.2 | 515.6 | [7 empty] | 93.09
2025-11-01 | 1甲20251101-3-1-1 | 142.02 | 95.5 | 509.1 | 506.3 | 500.2 | 498.4 | 510 | 508.2 | 509.2 | 505.6 | 509.3 | 511.2 | 512.8 | 514.8 | 519.3 | 531 | 533.7 | [7 empty] | 90.59
2025-11-01 | 1甲20251101-3-14 | 142.14 | 97.6 | 529.4 | 508 | 499.6 | 499.5 | 509.5 | 508.3 | 497.5 | 506.3 | 511.2 | 515.3 | 519.3 | 517.9 | 521.8 | 532.9 | 519.5 | [7 empty] | 92.3
2025-11-01 | 试验1-1（170） | 170.23 | 102.6 | 440.1 | 448.7 | 456.3 | 455.3 | 459.2 | 464.8 | 483.4 | 480.4 | 477.3 | 474.3 | 472.7 | 472.4 | 466.6 | 462.8 | 463.4 | 469.6 | 459.7 | 419.3 |  |  |  |  | 89.86
2025-11-01 | 1甲20251101-3-15 | 142.16 | 98.9 | 542.1 | 516.4 | 507.8 | 513 | 515.5 | 517.3 | 527.3 | 520.7 | 516.9 | 526.1 | 535 | 531.1 | 536.2 | 545.3 | 518.7 | [7 empty] | 91.45
2025-11-01 | 试验1-2（142） | 142.38 | 91 | 471.2 | 485.2 | 492.9 | 491.7 | 498.1 | 506.2 | 519.4 | 507.2 | 498.2 | 517.3 | 506.4 | 493.8 | 492.8 | 478.9 | 446.9 | [7 empty] | 89.27
2025-11-01 | 1甲20251101-3-16 | 142.15 | 98.4 | 531.8 | 517.9 | 513.1 | 508.9 | 516.2 | 517.6 | 512.5 | 513.3 | 512 | 523.7 | 544 | 523 | 523.2 | 563.1 | 521.3 | [7 empty] | 91.32
2025-11-01 | 1甲20251101-3-17 | 142.16 | 99.2 | 535.9 | 519.7 | 517.9 | 520.2 | 517 | 518.2 | 519.3 | 519.4 | 533 | 524.5 | 533.9 | 546.2 | 533.7 | 540 | 517.5 | [7 empty] | 91.42
2025-11-01 | 试验1-3（120） | 120.33 | 82.1 | 496.8 | 527.9 | 532.1 | 552.5 | 518.7 | 523.1 | 540.5 | 541.5 | 547.1 | 530.3 | 539 | 513.1 | 461 | [9 empty] | 89.65
2025-11-01 | 1甲20251101-3-18 | 142.12 | 98.8 | 542.3 | 516 | 513.4 | 510.6 | 510 | 518.4 | 519.6 | 521.2 | 537.4 | 523.3 | 531.8 | 538.9 | 535.7 | 547.8 | 515.2 | [7 empty] | 91.25
2025-11-01 | 1甲20251101-3-8-2 | 142.06 | 95.6 | 508.9 | 494 | 488.4 | 482.6 | 491.2 | 498.5 | 496.6 | 502.5 | 510.7 | 500.6 | 510.9 | 505.4 | 528.5 | 536.6 | 537.9 | [7 empty] | 91.68
2025-11-01 | 1甲20251101-3-19 | 142.15 | 101.2 | 565.5 | 528.1 | 524 | 520.3 | 528 | 531.2 | 519.4 | 518.5 | 524.9 | 549.6 | 542.5 | 557 | 557.2 | 559.6 | 541.4 | [7 empty] | 91.29
2025-11-01 | 1甲20251101-3-13-1 | 142.11 | 97.1 | 539.6 | 504 | 495.6 | 492.8 | 510.1 | 503.1 | 497.3 | 501.8 | 503.1 | 510.2 | 513.9 | 513.4 | 520.3 | 543.2 | 542.2 | [7 empty] | 91.91
2025-11-01 | 1甲20251101-3-20 | 142.15 | 99.1 | 546.5 | 521 | 511.5 | 505 | 517.6 | 517.6 | 510.4 | 512.6 | 513.7 | 524.8 | 537.3 | 545.3 | 542.8 | 549.6 | 529.7 | [7 empty] | 91.46
2025-11-01 | 1甲20251101-3-14-1 | 142.11 | 97.7 | 534.6 | 514.5 | 500 | 505.7 | 511 | 507.4 | 509.9 | 505.4 | 512 | 521.2 | 517.2 | 515.6 | 531.4 | 549.5 | 532 | [7 empty] | 91.56
2025-11-01 | 1甲20251101-3-12-1 | 142.12 | 96.5 | 554.5 | 491.5 | 490.4 | 491 | 503.9 | 491.2 | 489.6 | 493.2 | 494 | 502.5 | 523.7 | 527.2 | 535.8 | 553.8 | 569.4 | [7 empty] | 91.08
2025-11-01 | 1甲20251101-3-21 | 142.09 | 98 | 538.9 | 519.7 | 503.2 | 499.6 | 512.1 | 509.8 | 506.7 | 507.4 | 510.8 | 520.4 | 536.2 | 543.7 | 543.6 | 545.3 | 528.6 | [7 empty] | 91.17
2025-11-01 | 1甲20251101-3-22 | 142.14 | 98.4 | 539.8 | 517.3 | 509.9 | 501.4 | 511.9 | 512.7 | 506.7 | 512.3 | 519.3 | 519.9 | 538.8 | 539.5 | 546.2 | 548.1 | 527.4 | [7 empty] | 91.21
2025-11-01 | 1甲20251101-3-15-1 | 142.14 | 98.4 | 529.2 | 514.4 | 497.7 | 498.4 | 507.5 | 508.9 | 503.8 | 503.3 | 508.5 | 513 | 520.1 | 517.7 | 521.4 | 533.1 | 518.8 | [7 empty] | 93.06
2025-11-01 | 1甲20251101-3-23 | 142.1 | 96.6 | 536.8 | 512.7 | 498.9 | 493.2 | 499.3 | 509 | 496.8 | 501.4 | 503.5 | 508.5 | 521.8 | 530.8 | 531.5 | 533.8 | 519.2 | [7 empty] | 91.36
2025-11-01 | 1甲20251101-3-24 | 142.1 | 94.6 | 524.5 | 502.6 | 493.3 | 486.4 | 498.2 | 494.4 | 486.2 | 491.3 | 489.5 | 498.9 | 510.5 | 518 | 521.8 | 526.1 | 508.9 | [7 empty] | 91.21
2025-11-01 | 1甲20251101-3-25 | 142.08 | 95.1 | 530.6 | 495.9 | 488.9 | 482.4 | 491.6 | 496.1 | 483.9 | 491.7 | 488.6 | 496.4 | 507 | 518.4 | 526.5 | 529.5 | 510.9 | [7 empty] | 91.85
2025-11-01 | 1甲20251101-3-16-1 | 142.14 | 100 | 537.6 | 514.5 | 509.1 | 508.1 | 515.4 | 514.5 | 512.7 | 515.4 | 519.5 | 525 | 526.2 | 528.4 | 534.8 | 538.6 | 522.7 | [7 empty] | 93.04
2025-11-01 | 1甲20251101-3-26 | 142.14 | 96.5 | 546.6 | 510.1 | 500 | 499.1 | 501.6 | 506.7 | 495.1 | 500.1 | 502 | 515.9 | 514.3 | 532.5 | 558.7 | 560.3 | 526.8 | [7 empty] | 90.39
2025-11-01 | 1甲20251101-3-20-1 | 142.13 | 101.7 | 561.8 | 530.8 | 523.9 | 522.7 | 526 | 530.6 | 521 | 520.6 | 526.8 | 542.2 | 545.3 | 558.4 | 553.7 | 556.4 | 537.9 | [7 empty] | 91.86
2025-11-01 | 1甲20251101-3-27 | 142.11 | 96 | 540.3 | 512.6 | 490.7 | 494.5 | 503.2 | 505.1 | 491.5 | 500.4 | 495.1 | 502.7 | 524 | 527.3 | 543.2 | 549.3 | 534 | [7 empty] | 90.59
2025-11-01 | 1甲20251101-3-17-1 | 142.17 | 98.8 | 534.1 | 514.6 | 506.9 | 506.3 | 516.4 | 516 | 508.5 | 508.8 | 513.9 | 521 | 542.8 | 528.4 | 524.6 | 527.4 | 508.7 | [7 empty] | 92.42
2025-11-01 | 1甲20251101-3-28 | 142.11 | 98.6 | 560.2 | 527.1 | 510.4 | 512.3 | 512.7 | 521.8 | 499.3 | 510.3 | 511.9 | 512.6 | 523.3 | 538.2 | 563.7 | 564.5 | 552.1 | [7 empty] | 90.62
2025-11-01 | 1甲20251101-3-23-1 | 142.13 | 98.4 | 537.3 | 522 | 507 | 502.1 | 511.3 | 509.9 | 503.5 | 507.2 | 515.7 | 515.3 | 538.7 | 540.8 | 540.3 | 546.4 | 528.4 | [7 empty] | 91.52
2025-11-01 | 1甲20251101-3-29 | 142.14 | 99.2 | 561.6 | 531.4 | 514.3 | 510.4 | 521 | 520.5 | 509.4 | 513.6 | 517.2 | 514.2 | 523 | 541.1 | 565.5 | 566.6 | 557.2 | [7 empty] | 90.71
2025-11-01 | 1甲20251101-3-25-1 | 142.15 | 95.2 | 522.9 | 505.1 | 488.9 | 489.7 | 498.1 | 497.1 | 488.6 | 490.3 | 487.1 | 503.1 | 512.5 | 520.5 | 522 | 522.2 | 508.2 | [7 empty] | 91.94
2025-11-01 | 1甲20251101-3-30 | 142.13 | 97.5 | 548.6 | 522.5 | 509.2 | 504.8 | 509.5 | 514.1 | 504.2 | 507.1 | 508.3 | 509.6 | 513.8 | 517.5 | 548.7 | 549.6 | 544.8 | [7 empty] | 90.84
2025-11-01 | 1甲20251101-3-22-1 | 142.1 | 98.2 | 535.3 | 521.5 | 507.9 | 501.8 | 506.9 | 509.8 | 505.2 | 506.9 | 513.1 | 522.3 | 531 | 541 | 540.1 | 549.3 | 527.8 | [7 empty] | 91.42
2025-11-01 | 1甲20251101-3-31 | 142.17 | 95.7 | 541.8 | 517.8 | 507.4 | 495.7 | 504.4 | 511.6 | 495.9 | 506.2 | 505.6 | 502.8 | 503.1 | 510.4 | 525.5 | 535.6 | 538.3 | [7 empty] | 90.41
2025-11-01 | 1甲20251101-3-32 | 142.13 | 94.2 | 523.9 | 505.7 | 498.8 | 483 | 493.3 | 502.2 | 492.4 | 500.1 | 504.7 | 493.8 | 497.1 | 497.5 | 511.9 | 517.7 | 524 | [7 empty] | 90.86
2025-11-01 | 1甲20251101-3-33 | 142.12 | 95.1 | 540.1 | 509.6 | 498.8 | 491.7 | 507.6 | 503 | 500.8 | 510.1 | 504.6 | 501.9 | 501.4 | 498.9 | 516 | 526.9 | 535.8 | [7 empty] | 90.52
2025-11-01 | 1甲20251101-3-33 | 142.12 | 95.1 | 540.1 | 509.6 | 498.8 | 491.7 | 507.6 | 503 | 500.8 | 510.1 | 504.6 | 501.9 | 501.4 | 498.9 | 516 | 526.9 | 535.8 | [7 empty] | 90.52
2025-11-01 | 1甲20251101-3-34 | 142.17 | 94.7 | 530.9 | 512.9 | 498.5 | 487 | 502.5 | 504.5 | 506.1 | 505.7 | 503.7 | 505.1 | 504.3 | 497.3 | 518.1 | 521.3 | 525.7 | [7 empty] | 90.39
2025-11-01 | 1甲20251101-3-19-1 | 142.1 | 100 | 545.5 | 519.8 | 520.2 | 513.9 | 514.9 | 520 | 523 | 524.4 | 526.8 | 525.4 | 536.8 | 538.5 | 527.7 | 554.7 | 530.1 | [7 empty] | 91.9
2025-11-01 | 1甲20251101-3-18-1 | 142.15 | 98.7 | 534.2 | 519.2 | 514.9 | 521.2 | 516.2 | 517.1 | 515.1 | 519.5 | 523.6 | 528 | 532.4 | 543.1 | 527.3 | 531.5 | 516.3 | [7 empty] | 91.39
2025-11-01 | 1甲20251101-3-21-1 | 142.13 | 100 | 543.1 | 528.1 | 513.3 | 507.3 | 515 | 522.5 | 515.7 | 514.2 | 516.2 | 529.1 | 542.5 | 551.5 | 543 | 555.2 | 531.5 | [7 empty] | 91.8
2025-11-02 | 1甲20251101-3-24-1 | 142.05 | 97.6 | 541.3 | 513.4 | 505 | 498.2 | 502 | 513.1 | 501.8 | 507.7 | 508.6 | 514.7 | 524.6 | 550.9 | 537.8 | 540.6 | 523.5 | [7 empty] | 91.32

## 120带材叠片系数
日期 | 炉号 | 带宽（mm) | 4米重量（g) | 1 | 2 | 3 | 4 | 5 | 6 | 7 | 8 | 9 | 10 | 11 | 12 | 13
[17 empty] | #DIV/0! | 87.51
|  |  | 0 | 0 | 0 | 0 | 0 | 0 | 0 | 0 | 0 | 0 | 0 | 0 | 0 | 0 | #DIV/0!
[8 empty] | 叠片 | #DIV/0! | 最大值 | 0 | 4米重量 | 0
[8 empty] | 带宽 | 0 | 最小值 | 0 | 外观判断 | #DIV/0!
[8 empty] | 平均带厚 | #DIV/0! | 极差 | 0 | 检验员
表面质量

## 142带材叠片系数
日期 | 炉号 | 带宽（mm) | 4米重量（g) | 1 | 2 | 3 | 4 | 5 | 6 | 7 | 8 | 9 | 10 | 11 | 12 | 13 | 14 | 15
2025-11-08 | 1甲20251108-2-15 | 142.04 | 97 | 516.3 | 507.1 | 514.8 | 514.7 | 534.2 | 515.8 | 509.7 | 522.9 | 512.1 | 516.3 | 503.4 | 498.5 | 491.8 | 497.6 | 542.6 | 513.1867 | 89.17
|  |  |  | 25.815 | 25.355 | 25.74 | 25.735 | 26.71 | 25.79 | 25.485 | 26.145 | 25.605 | 25.815 | 25.17 | 24.925 | 24.59 | 24.88 | 27.13 | 25.65933
[8 empty] | 叠片 | 91.77359 | 最大值 | 27.13 | 4米重量 | 97
[8 empty] | 带宽 | 142.04 | 最小值 | 24.59 | 物理判定
[8 empty] | 平均带厚 | 25.65933 | 极差 | 2.54 | 检验员
表面质量

## 170带材叠片系数
日期 | 炉号 | 带宽（mm) | 4米重量（g) | 1 | 2 | 3 | 4 | 5 | 6 | 7 | 8 | 9 | 10 | 11 | 12 | 13 | 14 | 15 | 16 | 17 | 18
2025-11-08 | 1丙20251108-1-21-1微脆 | 170.33 | 114.2 | 458.2 | 488.7 | 515.3 | 497.8 | 502.3 | 510.1 | 509.4 | 498.3 | 497.6 | 502.4 | 502 | 511.8 | 510.3 | 498.4 | 506 | 507.4 | 511.6 | 502.1 | 501.65 | 92.18
|  |  |  | 22.91 | 24.435 | 25.765 | 24.89 | 25.115 | 25.505 | 25.47 | 24.915 | 24.88 | 25.12 | 25.1 | 25.59 | 25.515 | 24.92 | 25.3 | 25.37 | 25.58 | 25.105 | 25.0825
[10 empty] | 叠片 | 92.17351 | 最大值 | 25.765 | 4米重量 | 114.2
[10 empty] | 带宽 | 170.33 | 最小值 | 22.91 | 外观判断 | A
[10 empty] | 平均带厚 | 25.0825 | 极差 | 2.855 | 检验员
表面质量

## 213带材叠片系数
日期 | 炉号 | 带宽（mm) | 4米重量（g) | 1 | 2 | 3 | 4 | 5 | 6 | 7 | 8 | 9 | 10 | 11 | 12 | 13 | 14 | 15 | 16 | 17 | 18 | 19 | 20 | 21 | 22
2025-10-15 | 1乙20251015-5-14 | 170.25 | 108.5 | 496.1 | 491.6 | 487.5 | 485.2 | 501.1 | 488.5 | 490.1 | 491.8 | 494 | 492.6 | 523.6 | 490.4 | 498.8 | 491.7 | 490.5 | 492.8 | 489.1 | 511.6 | 508 | 527.3 | 544.1 | 545 | 501.4273
|  |  |  | 24.805 | 24.58 | 24.375 | 24.26 | 25.055 | 24.425 | 24.505 | 24.59 | 24.7 | 24.63 | 26.18 | 24.52 | 24.94 | 24.585 | 24.525 | 24.64 | 24.455 | 25.58 | 25.4 | 26.365 | 27.205 | 27.25 | 25.07136
[11 empty] | 叠片 | 87.65298 | 最大值 | 27.25 | 4米重量 | 108.5
[11 empty] | 带宽 | 170.25 | 最小值 | 24.26 | 外观判断
[11 empty] | 平均带厚 | 25.07136 | 极差 | 2.99 | 检验员
表面质量