## Sheet1
FileName | SampleNo | Fre(Hz) | Br(T) | Bm(T) | Hc(A/m) | Hm(A/m) | Ps(W/kg) | Ss(VA/kg) | μa(k) | Jm(T) | δ(deg) | Le(mm) | Ae(mm^2) | Me(g) | Date
A15196.dat | 330-2好 | 50 | 1.3 | 1.35 | 3.262 | 5.242 | 0.1202 | 0.1455 | 204.9 | 1.35 | 55.67 | 163.8 | 122.9 | 147.6 | 2025-12-23